## List1
filament 1,75 mm | density | tensile strength | impact strength (charpy) | vicat softening temperature | nozzle temperature | bed temperature | close/open chamber | cooling fan | properties | solubility
| g/cm3 | MPa | kJ/m2 | °C | °C | °C | c/o | off/%
ABS | 1.04 | 42 | 15 | 94 | 230-250 | 100-110 | c | off | solid and tough material, good heat and impact resistance | acetone
ASA | 1.07 | 46 | 14 | 96 | 240-260 | 100-110 | c | 20% | similar properties to ABS,outdoor use, UV stable, wind resistance | acetone
ABS-T | 1.08 | 48 | 5 | 93 | 230-250 (2.9mm - 250-280) | 100-110 | c | off | solid and tough material, good heat and impact resistance, difficult to print | acetone
CFJet | 1.25 | 54 | 23 | 70 | 220-250 | 80-90 | o | 30-50% | contains 20 % of carbon fibres, high weather, chemical and impact resistant | acetaldehyde, benzene
FRJet | 1.24 | 48 | 22 | 70 | 220-250 | 80-90 | o | 30-50% | fire-retardant and self-extinguishing, UL94 V0 certification | acetaldehyde, benzene
GlowJet | 1.24 | 53 | 16 | 55 | 200-220 | 60 | o | 100% | contains phosphorescent pigments - glows in the dark | ethylene dichloride (EDC), toluene, tetrahydrofuran (THF)
MarbleJet | 1.24 | 53 | 16 | 55 | 200-220 | 60 | o | 100% | imitates stone | ethylene dichloride (EDC), toluene, tetrahydrofuran (THF)
PaJet | 1.01 | 50 | 18 | 150 | 230-240 | 110-120 | c | off | engineering plastics, high heat, impact, mechanical and chemical resistance | formic acid, metacresol, phenol, benzyl alcohol
PC/ABS | 1.19 | 60 | 40 | 115 | 240-260 | 100-110 | c | off | solid and mechanically resistant, prints better than PC
PETG | 1.27 | 48 | 22 | 70 | 220-250 (2.9mm- 230-260) | 80-90 | o | 30-50% | solid and durable material, easy to print | acetaldehyde, benzene
PLA | 1.24 | 53 | 16 | 55 | 200-220 | 60 | o | 100% | basic material, easy to print | ethylene dichloride (EDC), toluene, tetrahydrofuran (THF)
RubberJet 88A | 0.8 | 5.5 | - | 110 | 210-230 | 20-50 | o | 30-50% | flexible and soft rubber material | cyclohexane, tetrahydrofuran(THF)
RubberJet 32D | 1.1 | 15 | - | 110 | 220-240 | 20-50 | o | 30-50% | flexible and soft rubber material | cyclohexane, tetrahydrofuran (THF)
PEIJet 1010 | 1.27 | 110 | 33 | 218 | 350-370 | 140-150 | c | off | very strong material, high temperature resistance - more than 200°C, chemical resistance
PPJet | 0.89 | 8 | - | 100 °C | 210-230 | 100-110 | c | 100% |  | cyklohexan, tetrahydrofuran
PLA+ | 1.25 | 53 | 16.5 | 55 | 190-210 | 60 | o | 100% |  | polylactid acid ,biodegradabilic material, non petroleum product